## Supplementary Table 1
Citation: Troncoso Rivera, J. R., Páez Fonseca, N., Másmela Rodríguez, Ó. R., Fuentes Aldana, L., & Terraza Melo, R. (2022). Geomechanical characterization of samples in the pilot zone of Bogotá, Colombia, to determine its potential as aggregates for construction. Boletín Geológico, 49(2), 65-74. https://doi.org/10.32685/0120-1425/bol.geol.49.2.2022.618Research article
Supplementary Table 1. Geographical location, geological description of samples and wear test results
Sample ID | Lithostratigraphic unit | Rock type | PL100k | Grid | Gravels (%) | Sands (%) | Fines (%) | Wear (%)
OM-0001 | Barroso Formation (Cañasgordas Group) (Kvb) | Igneous | 205 | A7 | 85..54 | 13..96 | 0..5 | 12..02
LCQ-0028 | Saldaña Formation, hypoabyssal rocks (JRsp) | Igneous | 283 | E6 | 75..76 | 16..52 | 7..72 | 12..1
OM-0007 | Quebradagrande Complex (Kvc) | Metamorphic | 205 | H10 | 77..15 | 21..69 | 1..17 | 12..8
JT-0081 | Barroso Formation | Igneous | 205 | E5 | 79.67 | 19.49 | 0.84 | 12.8
LCQ-0026 | Saldaña Formation (T3J2slv) | Igneous | 303 | B5 | 75.06 | 19.75 | 5.19 | 13.55
LFA-0144 | Saldaña Formation | Igneous | 263 | E3 | 83.44 | 15.92 | 0.63 | 14.36
OM-0101 | Barroso Formation | Igneous | 186 | H3 | 74.71 | 20 | 5.3 | 14.6
LFA-0143 | Ibagué Batholith | Metamorphic | 263 | E2 | 77.55 | 18.17 | 4.28 | 15.41
LCQ-0065 | Ibagué Batholith (Jgdi) | Igneous | 263 | A6 | 91.44 | 8.06 | 0.49 | 16.04
LFA-0147 | Gneisses and amphibolites from Tierradentro | Metamorphic | 244 | E6 | 78.09 | 19.99 | 3.92 | 16.36
SH-0128 | Olini Group | Sedimentary | 245 | D9 | 83.82 | 15.73 | 0.44 | 17.53
OM-0005 | Quaternary Alluvial (Qal) | Sedimentary | 205 | B8 | 56.61 | 41.83 | 1.56 | 17.77
LCQ-0077 | Pacho Formation (Kslp) | Sedimentary | 208 | F8 | 77.94 | 20.33 | 1.72 | 17.86
OM-0115 | Plaeners Formation (K2p) | Sedimentary | 228 | B9 | 77.3 | 18.53 | 4.17 | 18.17
LCQ-0055 | Amoyá river alluvium (Qal) | Sedimentary | 282 | E2 | 72.88 | 26.07 | 1.05 | 18.24
LCQ-0058 | Saldaña Formation (JRsp) | Igneous | 282 | B3 | 77.69 | 16.48 | 5.83 | 18.33
LCQ-0039 | Palermo Formation (TrJp) | Metamorphic | 171 | D8 | 73.76 | 19.77 | 6.47 | 18.65
LCQ-0048 | Monzogranite from Algeciras (J1a) | Igneous | 324 | E3 | 63.08 | 32.57 | 4.35 | 18.65
NP-0109 | La Frontera Formation | Sedimentary | 169 | E7 | 75.02 | 24.03 | 0.95 | 18.86
OM-0108 | Amphibolites | Metamorphic | 168 | C1 | 78.13 | 19.99 | 1.88 | 18.9
LCQ-0069 | Metamorphic rocks, quartzite, and biotitic-feldspathic quartzite, with local transitions to quartz-feldspathic gneiss schist (TRnq) | Metamorphic | 188 | D3 | 78.93 | 19.18 | 1.89 | 19.16
OM-0100 |  | Igneous | 186 | H4 | 73.72 | 21.41 | 4.87 | 19.19
OM-0092 | Recent floods (Qar) | Sedimentary | 167 | H1 | 74.02 | 24.22 | 1.75 | 19.24
LFA-0140 | Ibagué Batholith | Igneous | 263 | D4 | 78.89 | 19.22 | 1.89 | 19.58
NP-0099 | Intrusive gneisses and amphibolites | Metamorphic | 207 | E1 | 77 | 21.27 | 1.73 | 20.27
OM-0081 | Philadelphia Serpentinized Ultramafites (Kust) | Igneous | 205 | A10 | 71.26 | 26.72 | 2.02 | 20.31
LFA-0138 | Payandé Formation | Sedimentary | 263 | A9 | 76.5 | 22.08 | 1.41 | 20.4
JT-0097 | Quebrada Grande Formation | Igneous | 243 | E7 | 87.2 | 11.93 | 0.88 | 20.5
LCQ-0049 | Monzogranite from Algeciras (J1a) | Igneous | 324 | E3 | 72.29 | 26.03 | 1.68 | 20.53
LCQ-0076 | La Frontera Formation (Ksf) | Sedimentary | 208 | G9 | 80.19 | 18.67 | 1.14 | 20.71
LCQ-0053 | Saldaña Formation (Jrs) | Igneous | 302 | A9 | 64.77 | 22.48 | 12.75 | 20.8
LFA-0105 | Alluvial Quaternary | Deposits | 266 | B10 | 86.08 | 12.42 | 1.5 | 21.28
OM-0096 | Quartzites (Pnq) | Metamorphic | 187 | G9 | 74.84 | 21.43 | 3.73 | 21.3
NP-0121 | Olini Group | Sedimentary | 189 | D4 | 84.6 | 13.58 | 1.82 | 21.8
NP-0062A | Higher Lidita Formation | Sedimentary | 227 | C2 | 68.32 | 31.08 | 0.59 | 21.84
LCQ-0067 | Granite Stocks (Pg) | Igneous | 263 | A8 | 89.37 | 9.8 | 0.83 | 21.87
LCQ-0070 | Metamorphic rocks, phyllite and quartz-graphite phyllite and aluminum schist (three) | Metamorphic | 188 | C7 | 78.13 | 20.25 | 1.61 | 22.17
LFA-0133 | El Tablazo Formation | Sedimentary | 151 | H2 | 76.44 | 21.43 | 2.13 | 22.43
LCQ-0071 | Metamorphic rocks, quartzite, and biotitic-feldspathic quartzite, with local transitions to quartz-feldspathic gneiss schist (TRnq) | Metamorphic | 188 | C7 | 78.33 | 19.76 | 1.9 | 22.71
LCQ-0074 | Plaeners Formation (Kspl) | Sedimentary | 208 | A11 | 79.54 | 19.38 | 1.08 | 22.74
OM-0112 | Quartzites (Nq) | Metamorphic | 148 | C1 | 75.89 | 22.98 | 1.13 | 23.29
LFA-0127 | White Rose Formation | Sedimentary | 151 | D7 | 69 | 24.93 | 6.07 | 23.59
OM-0006 | Saussuritic amphibolite from Chinchiná (Kach) | Metamorphic | 205 | H9 | 59.02 | 39.38 | 1.59 | 23.65
NP-0103 | Magdalena river trawling material | Sedimentary | 226 | B10 | 84.88 | 14.22 | 0.91 | 23.82
LCQ-0006 | Alluvial deposits (Qal) | Sedimentary | 266 | E9 | 76.21 | 22.62 | 1.18 | 24.16
LCQ-0005 | Alluvial deposits (Q2al) | Sedimentary | 285 | E8 | 72.05 | 26.59 | 1.36 | 24.47
OM-0016 | Hoyón Formation (Tih) | Sedimentary | 226 | B10 | 54.76 | 41.71 | 3.53 | 24.52
EG-1255 | Hard Sandstone Formation | Sedimentary | 247 | A3 | 73.57 | 25.18 | 1.24 | 24.53
NP-0119 | Mesa Formation | Sedimentary | 207 | C10 | 56.33 | 41.84 | 1.83 | 24.67
LCQ-0059 | Olini Group (Kso) | Sedimentary | 302 | A3 | 81.13 | 17.93 | 0.95 | 24.75
LFA-0109 | Alluvial Quaternary | Deposits | 248 | G3 | 73.14 | 25.26 | 1.6 | 24.8
SH-0064 | Cordoba Complex | Deposits | 243 | G7 | 77.65 | 21.2 | 1.15 | 25.3
LFA-0103 | Alluvial Quaternary | Deposits | 266 | G6 | 79.3 | 20.7 | 0 | 25.48
OM-0019 | Utica Formation (Kiut) | Sedimentary | 208 | G3 | 63.09 | 36.11 | 0.8 | 25.49
LCQ-0075 | Pacho Formation (Kslp) | Sedimentary | 208 | D10 | 68.39 | 21.76 | 9.85 | 25.6
OM-0097 | Quartzite and biotitic-feldspathic quartzite (TRnq) | Metamorphic | 188 | G1 | 70.34 | 25.24 | 4.41 | 25.82
LCQ-0004 | Alluvial deposits (Qal) | Sedimentary | 266 | H7 | 86.16 | 13.84 | 0 | 26.04
OM-0018 | Utica Formation (Kiut) | Sedimentary | 208 | D3 | 70.66 | 25.47 | 3.87 | 26.06
LFA-0141 | Ibagué Batholith | Igneous | 244 | G9 | 71.56 | 26.72 | 2.02 | 27.72
LFA-0126 | Alluvial deposit (Qal) | Deposits | 150 | B2 | 72.92 | 21.26 | 5.82 | 27.75
NP-0062 | Higher Lidita Formation | Sedimentary | 227 | C2 | 83.11 | 16.43 | 0.46 | 28.06
LFA-0136 | White Rose Formation | Sedimentary | 170 | F4 | 65.36 | 31.67 | 2.97 | 28.15
NP-0051 | Plaeners Formation | Sedimentary | 190 | G10 | 71.85 | 27.09 | 1.06 | 28.28
OM-0010 | Dagua Group (Kch) | Sedimentary | 224 | A2 | 69.64 | 29.51 | 0.85 | 28.76
LCQ-0007 | Recent colluvium-alluvial deposit (low terraces Qt1) | Sedimentary | 248 | A4 | 75.04 | 23.08 | 1.89 | 28.89
LCQ-0063 | Stock of San Cayetano (Jsc) | Igneous | 282 | D7 | 87.81 | 11.08 | 1.1 | 29.11
NP-0046 | Chiquinquirá Sandstone Formation | Sedimentary | 190 | F8 | 74.69 | 23.27 | 2.03 | 29.14
OM-0094 | Porphyritic hypoabyssal rocks (Tadh) | Igneous | 188 | G1 | 67.08 | 24.51 | 8.41 | 29.32
LCQ-0061 | Saldaña river alluvium (Qal) | Sedimentary | 282 | F5 | 86.27 | 12.73 | 1 | 29.33
JT-0033 | Simití Formation | Sedimentary | 190 | C2 | 76.41 | 20.57 | 3.02 | 29.41
LCQ-0064 | Olini Group (Kso) | Sedimentary | 263 | G9 | 85.72 | 13.1 | 1.18 | 29.43
OM-0098 | Quartzite and biotitic-feldspathic quartzite (TRnq) | Metamorphic | 188 | H2 | 75.11 | 19.44 | 5.45 | 29.62
LCQ-0008 | Alluvial deposits (Q2al) | Sedimentary | 248 | E6 | 78.63 | 19.95 | 1.43 | 29.78
OM-0086 | Quebrada Grande formation, volcanic member (Kv) | Igneous | 187 | F3 | 65.43 | 32.35 | 2.22 | 29.78
SH-0121 | Yaví Formation | Sedimentary | 283 | E6 | 55.41 | 43.37 | 1.22 | 29.85
LFA-0121 | Areniscas de Gutiérrez Formation | Sedimentary | 247 | H3 | 75.9 | 18.39 | 5.71 | 30
LCQ-0023 | Une Formation (K1K2un) | Sedimentary | 303 | E10 | 63.57 | 19.56 | 16.86 | 30.12
OM-0102 | Amphibolites (Pa) | Metamorphic | 167 | D4 | 55.35 | 21.28 | 23.37 | 30.64
JT-0063 | Dry Formation | Sedimentary | 227 | D2 | 85.66 | 13.1 | 1.23 | 30.72
OM-0087 | Quebrada Grande formation, volcanic member (Kv) | Igneous | 187 | E3 | 76.24 | 21.76 | 2 | 30.8
LFA-0104 | Alluvial Quaternary | Deposits | 285 | B5 | 66.4 | 31.05 | 2.55 | 31.07
OM-0105 | Intrusive gneiss (Pnia) | Metamorphic | 167 | G3 | 71.48 | 22.33 | 6.2 | 31.4
OM-0093 |  | Igneous | 187 | A1 | 61.56 | 29.23 | 9.21 | 31.45
OM-0091 | Union Dome (Kcdlu) | Igneous | 167 | H1 | 65 | 33.94 | 1.05 | 32.19
OM-0017 | Utica Formation (Kiut) | Sedimentary | 208 | F4 | 68.86 | 28.18 | 2.97 | 32.29
LFA-0131 | La Russia Formation | Sedimentary | 171 | C7 | 76.48 | 21.86 | 1.66 | 32.49
LCQ-0073 | Murca Formation (Kim) | Sedimentary | 208 | B7 | 74.02 | 24.22 | 1.76 | 32.7
LFA-0134 | White Rose Formation | Sedimentary | 171 | B5 | 63.95 | 34.33 | 1.72 | 32.82
LCQ-0051 | Monzogranite from Algeciras (J1a) | Igneous | 324 | C3 | 67.17 | 30.3 | 2.53 | 32.9
OM-0089 | Quebrada Grande formation, sedimentary member (Ksc) | Sedimentary | 187 | E2 | 64.96 | 32.67 | 2.38 | 33.29
LFA-0120 | Sandstone from Las Juntas | Sedimentary | 210 | D11 | 77.53 | 21.19 | 1.28 | 33.51
OM-0071 | Une Formation (Kiu) | Sedimentary | 210 | A9 | 80.67 | 18.46 | 0.87 | 33.53
OM-0116 | Hard Sandstone Formation (K2d) | Sedimentary | 228 | C9 | 75.85 | 22.87 | 1.27 | 33.95
OM-0095 | Samaná igneous complex (Kds) | Igneous | 188 | G4 | 65.91 | 31.89 | 2.2 | 34.03
OM-0090 | Quebrada Grande formation, sedimentary member (Ksc) | Sedimentary | 187 | E2 | 71.41 | 26.49 | 2.1 | 34.14
NP-0118 | Guarino river trawling material | Sedimentary | 207 | A7 | 64.88 | 33.47 | 1.65 | 35.08
LCQ-0046 | Churuvita Formation (Ksch) | Sedimentary | 191 | C1 | 80.66 | 12.7 | 6.63 | 35.34
OM-0080 | La Frontera Formation (Ksf) | Sedimentary | 246 | F3 | 76.82 | 18.2 | 4.98 | 35.49
OM-0084 | Abejorral Formation (Kia) | Sedimentary | 187 | H5 | 58.23 | 10.2 | 31.57 | 35.74
EG-1215A | La Corneta Formation | Sedimentary | 211 | E6 | 57.1 | 38.09 | 4.8 | 36.54
SH-0104 | Recent floods | Sedimentary | 207 | C11 | 56.02 | 41.91 | 2.07 | 36.84
OM-0103 | Intrusive gneiss (Pnia) | Metamorphic | 167 | E4 | 65.39 | 30.68 | 3.92 | 37.3
EG-1215B | La Corneta Formation | Sedimentary | 211 | E6 | 54.27 | 41.83 | 3.9 | 38.99
LCQ-0025 | Horse Formation (Kc) | Sedimentary | 283 | G5 | 71.26 | 22.82 | 5.92 | 39.13
OM-0070 | Las Juntas Sandstone Formation (Kiaj) | Sedimentary | 210 | D10 | 74.94 | 23.82 | 1.24 | 39.51
OM-0072 | Caqueza Sandstone Formation (Kic) | Sedimentary | 247 | H2 | 68.43 | 24.18 | 7.38 | 40.21
LFA-0117 | Alluvial Quaternary | Deposits | 193 | H5 | 86.53 | 12.13 | 1.34 | 41.1
JT-0101 | Stone Belt Formation | Sedimentary | 243 | B3 | 56.32 | 41.9 | 1.78 | 42.85
EG-1216A | Alluvial Quaternary of the Cusiana River | Sedimentary | 211 | E6 | 57.46 | 40.68 | 1.86 | 42.98
JT-0052 | Recent alluvial deposits | Sedimentary | 190 | E9 | 69.49 | 27.86 | 2.64 | 43.33
LFA-0106 | Alluvial Quaternary | Deposits | 285 | B7 | 57.09 | 40.93 | 1.98 | 43.57
JT-0060 | Hoyón Formation (Pgh4) | Sedimentary | 227 | B1 | 54.48 | 42.18 | 3.34 | 43.92
JT-0079 | Combia Formation | Igneous | 205 | A5 | 73.27 | 23.81 | 2.92 | 44.26
LFA-0135 | Roof of the Arcabuco Formation | Sedimentary | 171 | C6 | 71.3 | 26.82 | 1.88 | 44.64
OM-0083 | Abejorral Formation (Kia) | Sedimentary | 187 | H5 | 82.03 | 15.14 | 2.83 | 46.05
SH-0124 | Hanging Terrace | Sedimentary | 264 | F11 | 74.15 | 23.7 | 2.15 | 46.59
OM-0016D | Hoyón Formation (Tih) | Sedimentary | 226 | B11 | 73.46 | 25.57 | 0.97 | 47.28
LFA-0130 | Une Formation | Sedimentary | 192 | C7 | 83.19 | 11.09 | 5.72 | 47.31
LCQ-0054 | Payandé Formation (TRp) | Sedimentary | 282 | G2 | 61.97 | 31.22 | 6.81 | 49.63
OM-0016E | Hoyón Formation (Tih) | Sedimentary | 226 | B11 | 74.72 | 24.51 | 0.76 | 50.4
LCQ-0009 | Alluvial deposits (Q2al) | Sedimentary | 249 | A2 | 60.28 | 37.52 | 2.2 | 50.77
LCQ-0038 | Las Juntas Sandstone Formation (Kiaj) | Sedimentary | 192 | C7 | 59.65 | 38.83 | 1.52 | 51.54
OM-0113 | Marble (m) | Metamorphic | 148 | E9 | 81.01 | 16.68 | 2.31 | 52.24
LCQ-0018 | Quaternary Alluvial (Qal) | Sedimentary | 212 | D1 | 83.48 | 15.06 | 1.46 | 52.86
LCQ-0052 | Caballos Formation (K1b5ca) | Sedimentary | 324 | C3 | 47.24 | 24.05 | 28.7 | 53.17
JT-0040 | Hard Sandstone Formation | Sedimentary | 190 | F6 | 76.74 | 18.2 | 5.06 | 54.44
SH-0117 | Olini Group | Sedimentary | 283 | H7 | 67.53 | 28.67 | 3.8 | 55.29
LFA-0118 | Alluvial Quaternary | Deposits | 212 | B2 | 79.95 | 15.86 | 1.59 | 55.53
EG-1215 | La Corneta Formation | Sedimentary | 211 | E6 | 67.87 | 30.53 | 1.59 | 56.19
LCQ-0068 | Biotitic quartzodiorite (Kcd) | Igneous | 262 | A6 | 81.33 | 14.17 | 2.25 | 56.29
JT-0041 | Rabbit Formation | Sedimentary | 190 | F6 | 76.16 | 18.64 | 5.2 | 57.03
LCQ-0062 | Horse Formation (Kc) | Sedimentary | 282 | E6 | 76.55 | 17.22 | 3.46 | 57.51
JT-0090 | Armenian Formation | Igneous | 243 | B3 | 74.93 | 20.5 | 4.56 | 57.76
LFA-0116 | Terrace | Deposits | 230 | D3 | 44.29 | 52.29 | 2.71 | 58.62
EG-1247A | Areniscas de Gutiérrez Formation | Sedimentary | 266 | A3 | 77.52 | 21.1 | 1.37 | 60.11
OM-0016C | Hoyón Formation (Tih) | Sedimentary | 226 | B11 | 45.12 | 52.68 | 2.2 | 60.21
OM-0078 | Rabbit Formation (Kscn) | Sedimentary | 246 | F4 | 55.48 | 40.6 | 3.91 | 61.23
LCQ-0014 | Quaternary Alluvial (Qal) | Sedimentary | 230 | F4 | 47.5 | 50.08 | 2.42 | 61.28
LFA-0113 | Old terrace | Deposits | 249 | A2 | 44.85 | 52.43 | 2.72 | 61.67
JT-0078 | Combia Formation | Igneous | 205 | A5 | 71.66 | 23.13 | 5.21 | 61.85
LCQ-0016 | La Corneta Formation (Qtlc) | Sedimentary | 230 | B7 | 42.76 | 54.08 | 3.16 | 62.07
LFA-0124 | Guadalupe Group | Sedimentary | 265 | C7 | 51.4 | 47.26 | 1.34 | 62.25
LFA-0125 | Guadalupe Group | Sedimentary | 265 | A4 | 71.93 | 26.64 | 1.43 | 62.25
OM-0114 | Cornet Formation (N2lc) | Sedimentary | 229 | H6 | 84.02 | 14.62 | 1.36 | 62.37
LCQ-0013 | Quaternary (terraces) | Sedimentary | 230 | H3 | 44.23 | 52.96 | 2.8 | 63.14
EG-1247 | Areniscas de Gutiérrez Formation | Sedimentary | 266 | A3 | 57.93 | 36.72 | 5.35 | 63.52
EG-1255A | Hard Sandstone Formation | Sedimentary | 247 | A3 | 75.71 | 22.08 | 2.21 | 63.53
LFA-0128 | Tibet Formation | Sedimentary | 172 | B3 | 78.36 | 16.61 | 5.03 | 64.33
LCQ-0031 | Lodolites of Fusagasugá, level of arenites (Pglf) | Sedimentary | 264 | E12 | 72.71 | 25.57 | 1.71 | 71.81
LCQ-0066 | Payandé Formation, limestone (Jrpc) | Sedimentary | 244 | H8 | 72.5 | 20.12 | 7.37 | 75.74
SH-0052 | Pluto of Mistrato | Igneous | 205 | B3 | 61.35 | 30.9 | 7.75 | 75.84
JT-0074 | Hard Sandstone Formation | Sedimentary | 227 | E6 | 77.48 | 19.75 | 2.77 | 76.59
NP-0005 | Gualanday Group | Sedimentary | 245 | H4 | 76.41 | 21.07 | 2.51 | 79.64
OM-0110 | Antioqueño Batholith (Kgd) | Igneous | 148 | C1 | 57.01 | 37.89 | 5.1 | 79.76
SH-0115 | Conglomerates of Santana | Sedimentary | 303 | E7 | 69.51 | 25.9 | 5.4 | 86.34
LCQ-0040 | Arcabuco Formation (Jar) | Sedimentary | 171 | B7 | 77.4 | 20.54 | 2.06 | 87.64
SH-0118 | San Andrés sandstones | Sedimentary | 303 | A8 | 77.1 | 20.39 | 2.51 | 89.55
LCQ-0021 | Caballos Formation (K1K2cb) | Sedimentary | 303 | C5 | 54.57 | 19.18 | 26.25 | 91.27
SH-0114 | Arenitas de San Andrés | Sedimentary | 303 | E5 | 69.1 | 24.5 | 6.4 | 92.45
JT-0016 | Olini Medio Formation | Sedimentary | 264 | H8 | 74.15 | 21.24 | 4.61 | 95.94
LCQ-0036 | Picacho Formation (Pgp) | Sedimentary | 172 | E4 | 64.4 | 33.62 | 1.98 | 98
SH-0123 | Conglomerates of Carmen de Apicalá | Sedimentary | 264 | B11 | 34.21 | 63.23 | 2.56 | 98
Sample ID: code assigned to the sample in relation to the initials of the professional evaluator's name in the field. PL100k: geological plate scale 1:100 000. Grid: area where the sample is located on plate PL100k. Wear (%): test result.

## Supplementary Table 2
Citation: Troncoso Rivera, J. R., Páez Fonseca, N., Másmela Rodríguez, Ó. R., Fuentes Aldana, L., & Terraza Melo, R. (2022). Geomechanical characterization of samples in the pilot zone of Bogotá, Colombia, to determine its potential as aggregates for construction. Boletín Geológico, 49(2), 65-74. https://doi.org/10.32685/0120-1425/bol.geol.49.2.2022.618Research article
Supplementary Table 2. Geographical location, geological description of samples and sand equivalent test results
Sample ID | Lithostratigraphic unit | Rock type | PL100k | Grid | Gravels (%) | Sands (%) | Fines (%) | Sand equivalent (%)
EG-1224 | Palmichal Group | Sedimentary | 211 | B7 | 0.04 | 91.73 | 8.23 | 73
LCQ-0060 | La Tabla Formation (Klt) | Sedimentary | 282 | F5 | 0 | 93.7 | 6.3 | 62
LCQ-0056 | La Tabla Formation (Klt) | Sedimentary | 282 | B7 | 0 | 98.81 | 1.19 | 88
LCQ-0015 | Qt (terraces) | Sedimentary | 230 | G3 | 12.89 | 83.08 | 4.03 | 63
LFA-0112 | Ancient colluvial deposit | Deposits | 248 | D9 | 11.55 | 86.14 | 2.3 | 68
LCQ-0027 | La Tabla Formation (Klt) | Sedimentary | 283 | G7 | 3.32 | 93.64 | 3.04 | 61
LCQ-0032 | Guamo Fan (Qag) | Sedimentary | 264 | A12 | 30.57 | 65.71 | 3.71 | 70
LFA-0115 | Caja Formation | Sedimentary | 230 | G4 | 23.88 | 72.83 | 3.3 | 71
LFA-0108 | Limbo clays | Sedimentary | 266 | D7 | 16.24 | 77.52 | 6.33 | 68
LCQ-0010 | Limbo Sandstone Formation (E2arl)? | Sedimentary | 248 | A10 | 0.29 | 91.08 | 8.63 | 69
NP-0092 | Amphibolites of Tierradentro | Metamorphic | 226 | A5 | 34.22 | 61.71 | 4.07 | 68
NP-0120 | Honda Group | Sedimentary | 207 | C10 | 5.7 | 83.13 | 11.16 | 64
NP-0093 | Quaternary | Igneous | 226 | D6 | 9.2 | 88.89 | 1.91 | 74
OM-0109 | Antioqueño Batholith (Kgd) | Igneous | 148 | C1 | 7.69 | 84.6 | 7.71 | 55
EG-1216 | Alluvial Quaternary of the Cusiana River | Sedimentary | 211 | E6 | 0 | 94.18 | 5.82 | 55
LCQ-0050 | Chicoral Group-Tesalia Formation (E2gcht) | Sedimentary | 324 | F1 | 0 | 85.9 | 14.1 | 27
LCQ-0072 | Mesa Formation (Tsm) | Sedimentary | 188 | C10 | 54.22 | 42.66 | 1.91 | 34
NP-0096 | Honda Group | Sedimentary | 226 | F8 | 25.6 | 69.09 | 5.03 | 34
LCQ-0030 | Lodolites of Fusagasugá, level of arenites (Pglf) | Sedimentary | 264 | F10 | 40.08 | 57.86 | 2.06 | 30
SH-0123 | Conglomerates of Carmen de Apicalá | Sedimentary | 264 | B11 | 34.21 | 63.23 | 2.56 | 28
SH-0127 | Honda Group | Sedimentary | 264 | C8 | 20.35 | 72.24 | 7.41 | 16
JT-0090A | Armenian Formation | Igneous | 243 | B3 | 31.34 | 54.39 | 14.27 | 13
JT-0091 | Stone Belt Formation | Sedimentary | 243 | B3 | 28.68 | 67.4 | 3.91 | 23
JT-0091A | Stone Belt Formation | Sedimentary | 243 | B3 | 50.14 | 46.68 | 3.17 | 28
JT-0091B | Stone Belt Formation | Sedimentary | 243 | B3 | 40.03 | 56.63 | 3.34 | 35
LCQ-0024 | Olini-La Table, undifferentiated (K2ol-lt) | Sedimentary | 303 | A8 | 27.92 | 65.49 | 6.59 | 34
OM-0015 | Mesa Formation (N2m) | Sedimentary | 169 | A2 | 20.02 | 78.18 | 1.79 | 24
LCQ-0057 | Yaví Formation (Ky) | Sedimentary | 282 | A5 | 41.18 | 53.61 | 5.21 | 24
LCQ-0037 | Une Formation (Kv2) | Sedimentary | 171 | E12 | 18.54 | 77.64 | 3.81 | 32
SH-0122 | Honda Group | Sedimentary | 283 | D5 | 49.45 | 48.09 | 2.46 | 27
LCQ-0019 | Olini-La Table, undifferentiated (K2ol-lt) | Sedimentary | 303 | H4 | 30.21 | 56.28 | 13.51 | 15
OM-0111 | Antioqueño Batholith (Kgd) | Igneous | 148 | C1 | 16.08 | 71.01 | 12.91 | 24
OM-0016A | Hoyón Formation (Tih) | Sedimentary | 226 | B11 | 28.81 | 64.02 | 7.16 | 17
OM-0016B | Hoyón Formation (Tih) | Sedimentary | 226 | B11 | 42.62 | 53.48 | 3.9 | 31
NP-0107 | Mesa Formation | Sedimentary | 149 | G3 | 5.4 | 93.6 | 1 | 28
NP-0094 | Quaternary | Igneous | 226 | D6 | 33.9 | 63.91 | 2.18 | 33
NP-0100 | Alluvial cones | Sedimentary | 226 | B6 | 17.58 | 80.45 | 1.97 | 25
Sample ID: code assigned to the sample in the initials of the professional evaluator in the field. PL100k: geological plate scale 1:100 000. Grid: area where the sample is located on plate PL100k. Sand equivalent (%): test result.